## PC_A_end
Peak | Ret.Time | 1st Hit | Library Compound | Chemical Formula | Area | Prob
No. | min | SI |  |  | counts*min | %
TIC | TIC | TIC | TIC | TIC | TIC | TIC
1 | 2.04 | 842 | Oxirane, 2-(1,1-dimethylethyl)-3-methyl- | C7H14O | 7684673.036 | 14.06
5 | 2.42 | 784 | 1-Hexene, 3,4-dimethyl- | C8H16 | 20203453.5 | 15.94
6 | 2.64 | 872 | Tetrahydrofuran | C4H8O | 43002183.7 | 23.27
8 | 3.35 | 851 | 2-Hydroxy-3-hexanone | C6H12O2 | 121437003.0 | 10.88
21 | 4.15 | 833 | 2-Hydroxy-3-hexanone | C6H12O2 | 142327456.0 | 10.19
22 | 4.48 | 788 | Tetrahydrofuran | C4H8O | 10299338.6 | 24.36
23 | 4.52 | 840 | 1,4-Hexadiene, (Z)- | C6H10 | 9966446.888 | 9.13
24 | 4.58 | 775 | 1-Pentanol, 2-ethyl- | C7H16O | 11904585.9 | 17.85
25 | 4.62 | 669 | Butane, 2,3-dimethyl- | C6H14 | 8144205.816 | 7.83
26 | 4.7 | 820 | 4-Hexen-1-ol, (E)- | C6H12O | 11011312.4 | 11.99
27 | 4.79 | 943 | 1-Heptene | C7H14 | 107402774.7 | 9.82
28 | 4.9 | 939 | Heptane | C7H16 | 109681706.1 | 16.17
29 | 4.99 | 922 | 2-Heptene | C7H14 | 13391847.83 | 18
30 | 5.11 | 806 | Cyclopentene, 4,4-dimethyl- | C7H12 | 33395484.5 | 7.74
32 | 5.23 | 886 | Cyclopentane, 1-methyl-2-methylene- | C7H12 | 53148631.0 | 10.68
33 | 5.32 | 888 | Cyclohexane, methyl- | C7H14 | 77513867.12 | 9.5
35 | 5.49 | 920 | Cyclopentane, ethyl- | C7H14 | 41970356.2 | 4.75
36 | 5.59 | 891 | Cyclohexene, 1-methyl- | C7H12 | 41516466.0 | 8.44
37 | 5.65 | 895 | Cyclohexene, 1-methyl- | C7H12 | 33905666.3 | 9.58
38 | 5.74 | 758 | (5-Methylcyclopent-1-enyl)methanol | C7H12O | 17779560.3 | 9.51
39 | 5.81 | 891 | Cyclobutane, (1-methylethylidene)- | C7H12 | 43968793.4 | 7.33
40 | 5.87 | 909 | 1-Ethylcyclopentene | C7H12 | 68833696.7 | 12.78
42 | 6.1 | 895 | 1,3,5-Cycloheptatriene | C7H8 | 118828263.8 | 26.81
43 | 6.17 | 901 | Cyclohexene, 3-methyl- | C7H12 | 113555548.7 | 12.92
44 | 6.28 | 850 | 7-Methylbicyclo[4.2.0]octane | C9H16 | 34586163.2 | 10.16
45 | 6.38 | 778 | 1-Methyl-2-methylenecyclohexane | C8H14 | 36796292.13 | 4.29
46 | 6.47 | 838 | 1-Heptene, 2-methyl- | C8H16 | 23481882.0 | 8.56
47 | 6.58 | 896 | 2-Octene | C8H16 | 186014915.6 | 7.28
48 | 6.75 | 908 | Octane | C8H18 | 170664605.3 | 17.68
49 | 6.89 | 705 | Cyclohexanol, 2,4-dimethyl- | C8H16O | 9877064.662 | 10.03
50 | 7 | 781 | 2-Furanol, tetrahydro- | C4H8O2 | 8266915.281 | 4.66
51 | 7.09 | 813 | 2-Furanol, tetrahydro- | C4H8O2 | 7104883.112 | 3.16
52 | 7.19 | 736 | 2-Furanol, tetrahydro- | C4H8O2 | 19990734.9 | 16.92
53 | 7.24 | 710 | 2-Octen-1-ol, (E)- | C8H16O | 15419874.8 | 9.68
54 | 7.41 | 783 | Cyclohexane, ethyl- | C8H16 | 123051859.0 | 8.92
56 | 7.59 | 868 | 1-Propylcyclopentene | C8H14 | 42518828.5 | 10.91
57 | 7.69 | 827 | Cyclohexene, 3-ethyl- | C8H14 | 37230485.0 | 7.51
58 | 7.86 | 756 | Ethylbenzene | C8H10 | 55674737.5 | 13.21
59 | 7.94 | 834 | 1-Methyl-2-methylenecyclohexane | C8H14 | 6459170.149 | 4.22
60 | 8 | 727 | 2-Octen-4-ol | C8H16O | 156859017.3 | 7.68
61 | 8.14 | 820 | Cyclohexanepropanol- | C9H18O | 106668418.6 | 5.52
62 | 8.26 | 819 | Cycloheptanone, 4-methyl-, (R)- | C8H14O | 65206540.5 | 7.85
63 | 8.34 | 912 | Cyclopropane, octyl- | C11H22 | 194224668.0 | 5.72
64 | 8.48 | 923 | Nonane | C9H20 | 153345200.0 | 7.94
65 | 8.57 | 799 | 3-Nonen-1-ol, (E)- | C9H18O | 74143109.1 | 11.13
66 | 8.66 | 758 | 2-Octyn-1-ol | C8H14O | 56334385.6 | 10.22
67 | 8.74 | 747 | 7-Formylbicyclo[4.1.0]heptane | C8H12O | 28162798.4 | 3.44
68 | 8.78 | 817 | Ethylidenecycloheptane | C9H16 | 18698117.7 | 6.54
69 | 8.82 | 758 | 5-Methyl-5-octen-1-ol | C9H18O | 11698982.63 | 4.67
70 | 8.87 | 731 | Oxirane, (3-methylbutyl)- | C7H14O | 32418382.1 | 14.58
71 | 8.95 | 700 | 1,7-Octadien-3-ol, 2,6-dimethyl- | C10H18O | 54346342.8 | 8.58
72 | 9.04 | 741 | 6-Methyl-hept-2-en-4-ol | C8H16O | 6537864.08 | 15.25
73 | 9.15 | 751 | Cyclopropanemethanol, a-butyl- | C8H16O | 23754206.5 | 8.18
74 | 9.2 | 780 | Cyclopropanemethanol, a-butyl- | C8H16O | 19381084.4 | 12.64
75 | 9.25 | 749 | Cyclopropanemethanol, a-butyl- | C8H16O | 16996104.8 | 14.99
76 | 9.32 | 795 | Cyclopropanemethanol, a-butyl- | C8H16O | 15823314.8 | 9.46
77 | 9.46 | 784 | 2(3H)-Furanone, dihydro-3-hydroxy-4,4-dimethyl-, (±)- | C6H10O3 | 8506125.058 | 13.82
78 | 9.56 | 799 | Cyclopropanemethanol, a-butyl- | C8H16O | 6908357.573 | 14.05
79 | 9.64 | 833 | Furan, 2-butyltetrahydro- | C8H16O | 23900733.1 | 12.06
80 | 9.73 | 919 | Cyclopropane, nonyl- | C12H24 | 141798133.0 | 5.03
81 | 9.84 | 921 | Decane | C10H22 | 141527189.0 | 10.37
82 | 9.89 | 818 | 2-Decene, (Z)- | C10H20 | 20122776.7 | 12.01
83 | 9.99 | 803 | 3-Decyn-2-ol | C10H18O | 36643679.9 | 4.08
84 | 10.06 | 813 | 3-Decyn-2-ol | C10H18O | 40010563.1 | 5.61
85 | 10.18 | 735 | 9,12-Octadecadienal | C18H32O | 39991724.7 | 3.55
86 | 10.28 | 713 | 13-Tetradecynoic acid, methyl ester | C15H26O2 | 79403228.8 | 9.04
87 | 10.41 | 762 | 13-Tetradece-11-yn-1-ol | C14H24O | 19085285.5 | 5.27
88 | 10.48 | 712 | cis,cis-7,10,-Hexadecadienal | C16H28O | 17242733.2 | 4
89 | 10.56 | 754 | cis-p-mentha-1(7),8-dien-2-ol | C10H16O | 29733732.3 | 5.9
90 | 10.64 | 749 | 1,2-15,16-Diepoxyhexadecane | C16H30O2 | 19602060.5 | 3.82
91 | 10.89 | 861 | 1-Undecene | C11H22 | 330835834.6 | 3.17
92 | 10.95 | 888 | Undecane | C11H24 | 172559125.1 | 5.49
94 | 11.09 | 820 | 2-Pentadecyn-1-ol | C15H28O | 29261864.06 | 3.68
95 | 11.18 | 802 | (R)-(-)-14-Methyl-8-hexadecyn-1-ol | C17H32O | 17081159.8 | 3.67
96 | 11.25 | 783 | (R)-(-)-14-Methyl-8-hexadecyn-1-ol | C17H32O | 9236690.904 | 5.27
97 | 11.31 | 831 | (R)-(-)-14-Methyl-8-hexadecyn-1-ol | C17H32O | 14260114.9 | 4.01
98 | 11.38 | 759 | 1,2-15,16-Diepoxyhexadecane | C16H30O2 | 35944043.8 | 3.89
99 | 11.48 | 737 | cis,cis-7,10,-Hexadecadienal | C16H28O | 12493571.7 | 5.87
100 | 11.61 | 722 | cis,cis-7,10,-Hexadecadienal | C16H28O | 45071247.5 | 7.13
101 | 11.7 | 766 | 1,2-15,16-Diepoxyhexadecane | C16H30O2 | 8278976.709 | 6.42
103 | 11.84 | 889 | 2-Dodecanol | C12H26O | 441159791.3 | 3.3
105 | 12.04 | 805 | Undec-10-ynoic acid, dodecyl ester | C23H42O2 | 18641666.4 | 7.14
106 | 12.15 | 792 | 2-Octylcyclopropene-1-heptanol | C18H34O | 9665954.02 | 5.42
107 | 12.21 | 770 | 1,2-15,16-Diepoxyhexadecane | C16H30O2 | 9688885.409 | 5.17
108 | 12.28 | 802 | 2-Octylcyclopropene-1-heptanol | C18H34O | 20708852.4 | 4.9
109 | 12.36 | 771 | Undec-10-ynoic acid, dodecyl ester | C23H42O2 | 29153366.3 | 5.26
111 | 12.47 | 772 | 1,12-Tridecadiene | C13H24 | 10053238.4 | 5.44
112 | 12.53 | 750 | 1,2-15,16-Diepoxyhexadecane | C16H30O2 | 8853028.759 | 5.21
114 | 12.72 | 903 | 1-Tridecene | C13H26 | 283448337.9 | 3.83
115 | 12.78 | 835 | Dodecane, 2,6,11-trimethyl- | C15H32 | 149816587.8 | 4.48
116 | 12.89 | 758 | Undec-10-ynoic acid, dodecyl ester | C23H42O2 | 11781583.95 | 4.85
117 | 12.97 | 741 | 1,2-15,16-Diepoxyhexadecane | C16H30O2 | 6204056.852 | 6.61
118 | 13.03 | 787 | 2-Methyl-Z,Z-3,13-octadecadienol | C19H36O | 6420959.439 | 5.24
119 | 13.12 | 758 | 1,2-15,16-Diepoxyhexadecane | C16H30O2 | 37460091.6 | 5.56
120 | 13.21 | 771 | Undec-10-ynoic acid, tetradecyl ester | C25H46O2 | 39048673.2 | 3.89
122 | 13.4 | 801 | (E)-Tetradec-2-enal | C14H26O | 15229363.1 | 4.91
123 | 13.5 | 900 | 1-Decanol, 2-hexyl- | C16H34O | 188738762.4 | 3.76
124 | 13.56 | 865 | Tetradecane | C14H30 | 113671696.6 | 5.16
125 | 13.67 | 782 | Undec-10-ynoic acid, tetradecyl ester | C25H46O2 | 13192764.8 | 5.17
128 | 13.83 | 785 | 2-Methyl-Z,Z-3,13-octadecadienol | C19H36O | 8517382.91 | 4.36
129 | 13.89 | 773 | 1,2-15,16-Diepoxyhexadecane | C16H30O2 | 7642886.656 | 6.19
130 | 13.93 | 777 | 1,2-15,16-Diepoxyhexadecane | C16H30O2 | 8799200.079 | 4.95
131 | 14.01 | 773 | 1,2-15,16-Diepoxyhexadecane | C16H30O2 | 43645370.5 | 4.98
133 | 14.23 | 902 | 1-Decanol, 2-hexyl- | C16H34O | 282684588.6 | 2.67
134 | 14.3 | 869 | Pentadecane | C15H32 | 113631001.8 | 5.83
136 | 14.39 | 782 | 2-Dodecen-1-yl(-)succinic anhydride | C16H26O3 | 12233779.8 | 3.74
137 | 14.46 | 778 | 1,2-15,16-Diepoxyhexadecane | C16H30O2 | 9943922.079 | 4.7
138 | 14.57 | 774 | 2-Dodecen-1-yl(-)succinic anhydride | C16H26O3 | 26539094.29 | 3.69
139 | 14.63 | 775 | 1,2-15,16-Diepoxyhexadecane | C16H30O2 | 9853616.568 | 4.73
140 | 14.72 | 773 | Z-(13,14-Epoxy)tetradec-11-en-1-ol acetate | C16H28O3 | 55218482.3 | 3.25
141 | 14.87 | 819 | 1-Decanol, 2-hexyl- | C16H34O | 109298674.5 | 5.11
142 | 14.92 | 918 | 1-Decanol, 2-hexyl- | C16H34O | 141007195.7 | 2.6
143 | 14.98 | 876 | Hexadecane | C16H34 | 112300056.0 | 7.07
144 | 15.07 | 786 | cis-9-Hexadecenal | C16H30O | 9764082.471 | 3.58
145 | 15.15 | 773 | 17-Octadecynoic acid | C18H32O2 | 7588388.277 | 4.71
146 | 15.25 | 779 | 12-Methyl-E,E-2,13-octadecadien-1-ol | C19H36O | 20253193.9 | 3.3
147 | 15.33 | 778 | 12-Methyl-E,E-2,13-octadecadien-1-ol | C19H36O | 10452814.6 | 3.97
148 | 15.43 | 774 | 13-Heptadecyn-1-ol | C17H32O | 11145874.7 | 4.61
150 | 15.57 | 895 | 1-Decanol, 2-hexyl- | C16H34O | 156702755.3 | 3.82
151 | 15.61 | 872 | Eicosane | C20H42 | 96522094.02 | 12.22
152 | 15.72 | 805 | E-2-Octadecadecen-1-ol | C18H36O | 21705405.4 | 3.92
153 | 15.82 | 793 | E-2-Octadecadecen-1-ol | C18H36O | 18979720.4 | 4.56
154 | 15.86 | 800 | 12-Methyl-E,E-2,13-octadecadien-1-ol | C19H36O | 22383357.4 | 5.09
155 | 16 | 781 | 12-Methyl-E,E-2,13-octadecadien-1-ol | C19H36O | 19087896.1 | 3.71
156 | 16.04 | 783 | 9-Hexadecenoic acid | C16H30O2 | 9763802.621 | 3.61
158 | 16.18 | 892 | 1-Decanol, 2-octyl- | C18H38O | 131224933.7 | 4.08
159 | 16.23 | 862 | Eicosane | C20H42 | 95744398.1 | 3.35
160 | 16.32 | 782 | 8-Octadecenal | C18H34O | 28876558.0 | 3.07
161 | 16.44 | 785 | 17-Pentatriacontene | C35H70 | 28233520.8 | 5.03
162 | 16.52 | 784 | Z,E-3,13-Octadecadien-1-ol | C18H34O | 9987233.473 | 4.65
163 | 16.59 | 793 | Z,E-3,13-Octadecadien-1-ol | C18H34O | 5421638.925 | 4.83
164 | 16.65 | 797 | Z,E-3,13-Octadecadien-1-ol | C18H34O | 7374747.565 | 5.22
165 | 16.76 | 886 | 9-Nonadecene | C19H38 | 123742700.8 | 3.99
166 | 16.81 | 856 | Eicosane | C20H42 | 89922489.5 | 4.41
167 | 16.89 | 795 | 17-Pentatriacontene | C35H70 | 23767305.1 | 4.68
168 | 17 | 810 | E,E,Z-1,3,12-Nonadecatriene-5,14-diol | C19H34O2 | 24357307.9 | 6.3
169 | 17.09 | 790 | 17-Pentatriacontene | C35H70 | 14219826.3 | 5.69
171 | 17.31 | 885 | 1-Dodecanol, 2-octyl- | C20H42O | 135753302.6 | 4.08
172 | 17.35 | 887 | Eicosane | C20H42 | 89032495.9 | 5.15
173 | 17.44 | 798 | 17-Pentatriacontene | C35H70 | 24437253.9 | 3.58
174 | 17.53 | 795 | 17-Pentatriacontene | C35H70 | 20107295.8 | 5.56
175 | 17.58 | 808 | E,E,Z-1,3,12-Nonadecatriene-5,14-diol | C19H34O2 | 15700705.1 | 8.62
176 | 17.65 | 796 | 17-Pentatriacontene | C35H70 | 8449391.787 | 5.61
179 | 17.83 | 886 | Heneicosyl heptafluorobutyrate | C25H43F7O2 | 181205276.0 | 3.05
180 | 17.96 | 808 | 17-Pentatriacontene | C35H70 | 25257626.5 | 4.34
181 | 18.03 | 811 | E,E,Z-1,3,12-Nonadecatriene-5,14-diol | C19H34O2 | 15906307.9 | 16.03
182 | 18.11 | 814 | 17-Pentatriacontene | C35H70 | 15488018.0 | 8.01
183 | 18.16 | 805 | 17-Pentatriacontene | C35H70 | 10674977.9 | 5.51
185 | 18.35 | 872 | Pentacosane | C25H52 | 185194308.5 | 9.12
187 | 18.45 | 814 | 17-Pentatriacontene | C35H70 | 26846309.74 | 7.2
188 | 18.58 | 817 | 17-Pentatriacontene | C35H70 | 17098854.1 | 4.65
189 | 18.64 | 824 | 17-Pentatriacontene | C35H70 | 9764692.218 | 6.74
190 | 18.7 | 815 | 17-Pentatriacontene | C35H70 | 6256592.663 | 15.07
191 | 18.85 | 886 | Pentacosane | C25H52 | 187236089.9 | 8.96
192 | 18.97 | 830 | 17-Pentatriacontene | C35H70 | 49052878.4 | 6.2
193 | 19.11 | 823 | 17-Pentatriacontene | C35H70 | 10882919.7 | 10.55
194 | 19.17 | 819 | 17-Pentatriacontene | C35H70 | 6957070.975 | 9.3
196 | 19.37 | 889 | Pentacosane | C25H52 | 184589086.9 | 9.29
197 | 19.53 | 852 | 17-Pentatriacontene | C35H70 | 47627302.3 | 10.75
198 | 19.66 | 824 | 17-Pentatriacontene | C35H70 | 9486057.132 | 10.6
199 | 19.72 | 822 | 17-Pentatriacontene | C35H70 | 10523820.6 | 6.02
200 | 19.77 | 832 | 17-Pentatriacontene | C35H70 | 7941915.082 | 5.63
201 | 19.91 | 885 | Pentacosane | C25H52 | 184102256.6 | 8.59
202 | 20.09 | 849 | 17-Pentatriacontene | C35H70 | 54194162.4 | 10.28
203 | 20.18 | 832 | 17-Pentatriacontene | C35H70 | 6538301.073 | 6.38
204 | 20.25 | 832 | 17-Pentatriacontene | C35H70 | 7879943.555 | 6.47
205 | 20.31 | 823 | 17-Pentatriacontene | C35H70 | 12438712.4 | 6.44
206 | 20.36 | 833 | 17-Pentatriacontene | C35H70 | 7977773.03 | 5.18
207 | 20.5 | 881 | Pentacosane | C25H52 | 166858430.2 | 7.71
209 | 20.72 | 848 | 17-Pentatriacontene | C35H70 | 46308071.4 | 9.76
210 | 20.79 | 835 | 17-Pentatriacontene | C35H70 | 8106865.351 | 5.98
211 | 20.9 | 831 | 17-Pentatriacontene | C35H70 | 9728630.482 | 6.18
212 | 20.96 | 822 | 17-Pentatriacontene | C35H70 | 10634015.9 | 10.57
214 | 21.15 | 878 | Pentacosane | C25H52 | 163202499.0 | 7.05
215 | 21.36 | 839 | 17-Pentatriacontene | C35H70 | 28429938.1 | 8.76
216 | 21.42 | 849 | 17-Pentatriacontene | C35H70 | 19854499.8 | 6.03
217 | 21.49 | 833 | 17-Pentatriacontene | C35H70 | 5566585.222 | 5.73
218 | 21.65 | 828 | 17-Pentatriacontene | C35H70 | 7954199.755 | 6.41
219 | 21.71 | 822 | 17-Pentatriacontene | C35H70 | 7422620.06 | 4.29
220 | 21.9 | 880 | Pentacosane | C25H52 | 153520021.0 | 8.23
222 | 22.12 | 844 | 17-Pentatriacontene | C35H70 | 16265655.35 | 7.89
223 | 22.23 | 847 | 17-Pentatriacontene | C35H70 | 18597514.2 | 7.43
226 | 22.5 | 823 | 17-Pentatriacontene | C35H70 | 5885038.343 | 11.56
228 | 22.77 | 881 | Pentacosane | C25H52 | 143441079.1 | 6.7
230 | 23.02 | 846 | 17-Pentatriacontene | C35H70 | 15115277.3 | 6.31
231 | 23.18 | 843 | 17-Pentatriacontene | C35H70 | 19415895.4 | 8.04
234 | 23.49 | 820 | 17-Pentatriacontene | C35H70 | 7287382.102 | 11.64
237 | 23.79 | 877 | Pentacosane | C25H52 | 117468949.6 | 6.83
240 | 24.11 | 842 | 17-Pentatriacontene | C35H70 | 12326237.4 | 6.26
242 | 24.3 | 830 | 17-Pentatriacontene | C35H70 | 7938027.073 | 9.12
244 | 24.67 | 807 | 17-Pentatriacontene | C35H70 | 5690007.351 | 13.75
249 | 25.02 | 875 | Pentacosane | C25H52 | 100911690.4 | 6.54
253 | 25.4 | 837 | 17-Pentatriacontene | C35H70 | 8767396.028 | 6.25
255 | 25.65 | 823 | 17-Pentatriacontene | C35H70 | 6326429.726 | 8.67

## PC_B_0
Peak | Ret.Time | 1st Hit | Library Compound | Chemical Formula | Area | Prob
No. | min | SI |  |  | counts*min | %
TIC | TIC | TIC | TIC | TIC | TIC | TIC
5 | 2.62 | 852 | 1-Hexene, 3,4-dimethyl- | C8H16 | 11078453.4 | 6.84
6 | 2.76 | 788 | 2-Hydroxy-3-hexanone | C6H12O2 | 20109578.7 | 23.64
8 | 3.27 | 838 | 2-Hydroxy-3-hexanone | C6H12O2 | 134351706.7 | 13.83
24 | 4.28 | 831 | 2-Hydroxy-3-hexanone | C6H12O2 | 65872628.1 | 9.69
26 | 4.49 | 842 | 1,4-Hexadiene, (Z)- | C6H10 | 8098459.182 | 6.13
27 | 4.54 | 748 | Benzene | C6H6 | 7175932.431 | 10.22
29 | 4.67 | 810 | 4-Penten-1-ol, 3-methyl- | C6H12O | 6255008.484 | 9.17
30 | 4.78 | 931 | 1-Heptene | C7H14 | 68187288.3 | 8.81
31 | 4.88 | 950 | Heptane | C7H16 | 60342904.5 | 20.53
32 | 4.97 | 933 | (Z)-2-Heptene | C7H14 | 13215630.9 | 13.28
34 | 5.1 | 758 | 3-Hepten-1-ol | C7H14O | 13999721.7 | 8.73
36 | 5.21 | 873 | 3,4-Heptadiene | C7H12 | 15802044.6 | 10.77
37 | 5.31 | 892 | Cyclohexane, methyl- | C7H14 | 45920237.3 | 6.27
39 | 5.48 | 933 | Cyclopentane, ethyl- | C7H14 | 15082762.2 | 5.09
40 | 5.57 | 886 | 3,4-Heptadiene | C7H12 | 9006935.495 | 8.54
41 | 5.63 | 881 | 2-Heptyne | C7H12 | 6292409.518 | 9.89
42 | 5.72 | 812 | 1-Heptene, 3-methyl- | C8H16 | 4951751.184 | 8.1
43 | 5.79 | 888 | Cyclopentene, 4,4-dimethyl- | C7H12 | 7224495.68 | 8.46
44 | 5.86 | 938 | 1-Ethylcyclopentene | C7H12 | 18080261.57 | 14.66
47 | 6.12 | 934 | Toluene | C7H8 | 196702745.9 | 22.32
48 | 6.28 | 854 | Ethylidenecyclobutane | C6H10 | 9554209.781 | 10.94
49 | 6.39 | 728 | 3-Cyclohexen-1-ol, 1-methyl- | C7H12O | 22904373.8 | 14.43
50 | 6.6 | 875 | Cyclopentane, 1-ethyl-2-methyl-, cis- | C8H16 | 101286824.4 | 6.99
51 | 6.79 | 910 | Hexane, 2,4-dimethyl- | C8H18 | 66170373.4 | 16.95
52 | 6.86 | 788 | 2-Octene | C8H16 | 14773187.6 | 4.54
53 | 7 | 724 | Heptane, 1-(2-propenyloxy)- | C10H20O | 11795949.6 | 5.52
54 | 7.09 | 703 | 2-Propen-1-ol | C3H6O | 20226026.2 | 8.67
55 | 7.19 | 803 | 1-Nonyne | C9H16 | 15764985.4 | 9.04
56 | 7.24 | 924 | 1-Methyl-2-methylenecyclohexane | C8H14 | 24903213.1 | 7.4
57 | 7.35 | 816 | 2-Methyl-1,8-octanediol | C9H20O2 | 20621013.0 | 5.92
58 | 7.41 | 934 | Cyclohexane, ethyl- | C8H16 | 42964500.4 | 3.51
59 | 7.48 | 827 | 2,4-Dimethyl-1-heptene | C9H18 | 5912602.409 | 4.38
60 | 7.58 | 873 | 1-Propylcyclopentene | C8H14 | 11199866.3 | 7.88
61 | 7.69 | 817 | Cyclohexene, 3-ethyl- | C8H14 | 13209420.0 | 7.97
62 | 7.87 | 926 | Ethylbenzene | C8H10 | 93736042.5 | 12.88
63 | 8 | 826 | Spiro[2.5]octane | C8H14 | 64189425.7 | 10.09
64 | 8.14 | 842 | Cyclohexanepropanol- | C9H18O | 27582398.52 | 17.42
65 | 8.18 | 884 | 1,8-Nonadiene | C9H16 | 22632059.9 | 8.13
66 | 8.26 | 875 | 1-Nonene | C9H18 | 21338576.1 | 6.4
67 | 8.35 | 666 | 3-Nonene | C9H18 | 104473441.7 | 4.33
68 | 8.43 | 896 | Styrene | C8H8 | 134838331.9 | 28.43
69 | 8.49 | 920 | Nonane | C9H20 | 112686012.8 | 5.91
70 | 8.57 | 827 | 3-Nonene | C9H18 | 43676064.8 | 7.46
71 | 8.67 | 820 | trans--4-Nonene | C9H18 | 44977586.6 | 7.46
72 | 8.74 | 794 | 1-Nonene | C9H18 | 13791044.0 | 9.67
73 | 8.79 | 836 | Ethylidenecycloheptane | C9H16 | 8912467.747 | 6.48
74 | 8.84 | 681 | Benzene, (1-methylethyl)- | C9H12 | 36052729.7 | 9.52
75 | 8.96 | 745 | 4,4-Dimethyl-1-hexene | C8H16 | 28144676.2 | 7.23
76 | 9.15 | 738 | Cyclopropanemethanol, a-butyl- | C8H16O | 36097578.0 | 11.77
77 | 9.26 | 645 | 2(3H)-Furanone, dihydro-3-hydroxy-4,4-dimethyl-, (±)- | C6H10O3 | 37857724.8 | 11.36
78 | 9.33 | 797 | Cyclopropanemethanol, a-butyl- | C8H16O | 7212914.516 | 11.19
84 | 9.67 | 852 | a-Methylstyrene | C9H10 | 33796413.6 | 11.9
85 | 9.73 | 921 | Cyclopropane, 1-heptyl-2-methyl- | C11H22 | 111877143.9 | 5.26
86 | 9.77 | 929 | Cyclopropane, 1-heptyl-2-methyl- | C11H22 | 49300518.52 | 6.42
87 | 9.87 | 922 | Decane | C10H22 | 111272662.5 | 6.5
88 | 9.9 | 904 | 2-Decene, (Z)- | C10H20 | 36252207.2 | 10.45
89 | 9.99 | 838 | 2-Decene, (Z)- | C10H20 | 41580530.1 | 9.32
90 | 10.06 | 855 | Cyclodecane | C10H20 | 44022528.2 | 6.77
91 | 10.15 | 747 | 1-Nonylcycloheptane | C16H32 | 26486539.0 | 15.93
92 | 10.27 | 768 | Cyclohexane, butyl- | C10H20 | 57337952.9 | 4.35
93 | 10.39 | 661 | 9,12-Octadecadienoic acid (Z,Z)-, phenylmethyl ester | C25H38O2 | 47867257.6 | 10.34
94 | 10.46 | 740 | 1,2-15,16-Diepoxyhexadecane | C16H30O2 | 7087114.545 | 5
95 | 10.55 | 735 | Bicyclo[3.1.0]hexan-3-ol, 4-methylene-1-(1-methylethyl)-, (1a,3a,5a)- | C10H16O | 45259192.8 | 10.88
96 | 10.63 | 755 | Oxirane, dodecyl- | C14H28O | 11391164.7 | 4.28
99 | 10.83 | 928 | Cyclopropane, 1-heptyl-2-methyl- | C11H22 | 238370765.6 | 4.71
100 | 10.88 | 930 | Cyclopropane, 1-heptyl-2-methyl- | C11H22 | 110820647.3 | 4.87
101 | 10.97 | 866 | Tridecane | C13H28 | 235252606.3 | 8.26
102 | 11.08 | 856 | 3-Undecene, (Z)- | C11H22 | 43524608.0 | 8.79
103 | 11.18 | 742 | 3-Trifluoroacetoxypentadecane | C17H31F3O2 | 32799309.3 | 5.01
104 | 11.24 | 789 | 1-Nonylcycloheptane | C16H32 | 18261846.8 | 4.28
105 | 11.3 | 767 | E-7-Tetradecenol | C14H28O | 7387016.194 | 4.68
106 | 11.37 | 772 | 1,3-Propanediol, 2-dodecyl | C15H32O2 | 29757227.19 | 4.21
107 | 11.49 | 733 | Benzenepropanoic acid, a-(hydroxyimino)- | C9H9NO3 | 18701655.8 | 15.13
108 | 11.61 | 666 | 1,6-Octadiene, 3-ethoxy-3,7-dimethyl- | C12H22O | 24682298.0 | 6.89
109 | 11.71 | 727 | 1-Tetradecanol, 14-chloro- | C14H29ClO | 6275526.984 | 5.01
110 | 11.78 | 881 | 4-Tetradecene, (E)- | C14H28 | 87455222.2 | 4.04
111 | 11.83 | 879 | 1-Octanol, 2-butyl- | C12H26O | 95882542.0 | 4.97
112 | 11.89 | 911 | Dodecane | C12H26 | 57088565.8 | 6.41
113 | 11.93 | 878 | Dodecane | C12H26 | 29118829.2 | 5.05
115 | 12.04 | 771 | Butyric acid, 3-tridecyl ester | C17H34O2 | 5691716.194 | 12.03
117 | 12.18 | 678 | 1-Hexadecen-3-ol, 3,5,11,15-tetramethyl- | C20H40O | 59654693.3 | 13.03
118 | 12.25 | 715 | 1-Tetradecanol, 14-chloro- | C14H29ClO | 18874473.5 | 4.8
119 | 12.34 | 739 | 1-Tetradecanol, 14-chloro- | C14H29ClO | 12523820.2 | 4.63
120 | 12.39 | 683 | 2-Nitrohept-2-en-1-ol | C7H13NO3 | 6263766.046 | 7.28
121 | 12.48 | 705 | 1,2-15,16-Diepoxyhexadecane | C16H30O2 | 27021747.0 | 13.04
122 | 12.59 | 793 | Oxirane, dodecyl- | C14H28O | 4425942.958 | 5.63
123 | 12.72 | 896 | 1-Dodecanol, 2-methyl-, (S)- | C13H28O | 253480423.2 | 8.92
124 | 12.79 | 860 | Dodecane, 2,6,11-trimethyl- | C15H32 | 70159466.12 | 4.72
125 | 12.89 | 785 | 2-Tridecene, (Z)- | C13H26 | 18728291.3 | 5.28
126 | 12.95 | 696 | 2-Hydroxyhexadecyl butanoate | C20H40O3 | 12332292.7 | 5.34
127 | 13.02 | 787 | 2-Trifluoroacetoxypentadecane | C17H31F3O2 | 10137264.7 | 4.32
129 | 13.2 | 881 | Benzenebutanenitrile | C10H11N | 193811051.7 | 1.7
131 | 13.36 | 745 | 1,12-Tridecadiene | C13H24 | 10419455.81 | 3.81
132 | 13.46 | 909 | 1-Octanol, 2-butyl- | C12H26O | 387493833.1 | 6.42
133 | 13.65 | 835 | 4-Trifluoroacetoxytetradecane | C16H29F3O2 | 23216252.2 | 4.82
134 | 13.8 | 682 | Carbonic acid, but-3-yn-1-yl hexadecyl ester | C21H38O3 | 64442189.51 | 4.98
135 | 13.86 | 753 | 1-Hexadecanol, 2-methyl- | C17H36O | 10617742.0 | 5.15
136 | 13.97 | 749 | 2-Trifluoroacetoxypentadecane | C17H31F3O2 | 45208126.5 | 3.54
138 | 14.2 | 906 | 1-Octanol, 2-butyl- | C12H26O | 416840662.9 | 8.47
139 | 14.37 | 808 | 4-Trifluoroacetoxypentadecane | C17H31F3O2 | 39160388.7 | 4.13
140 | 14.54 | 809 | 4-Trifluoroacetoxypentadecane | C17H31F3O2 | 34691320.0 | 4.87
141 | 14.6 | 767 | 1-Hexadecanol, 2-methyl- | C17H36O | 8787406.536 | 4.46
142 | 14.7 | 802 | 1-Hexadecanol, 2-methyl- | C17H36O | 22136547.2 | 4.46
144 | 14.89 | 931 | 1-Decanol, 2-hexyl- | C16H34O | 406929089.6 | 5.29
145 | 15.05 | 838 | Cyclopentane, undecyl- | C16H32 | 20442550.3 | 3.34
146 | 15.13 | 762 | E-2-Octadecadecen-1-ol | C18H36O | 6212952.302 | 4.68
147 | 15.23 | 817 | 1-Hexadecanol, 2-methyl- | C17H36O | 13669944.74 | 3.49
148 | 15.3 | 779 | 1-Hexadecanol, 2-methyl- | C17H36O | 6953869.777 | 4.05
150 | 15.42 | 762 | 15-Octadecenal | C18H34O | 4401513.293 | 5.6
151 | 15.54 | 913 | 1-Decanol, 2-hexyl- | C16H34O | 244047693.6 | 3.61
152 | 15.58 | 883 | Eicosane | C20H42 | 116240654.9 | 11.2
153 | 15.69 | 839 | 2-Methyl-E-7-hexadecene | C17H34 | 27414978.98 | 5.38
154 | 15.78 | 798 | 1-Hexadecanol, 2-methyl- | C17H36O | 10959894.1 | 3.46
155 | 15.92 | 691 | Erucic acid | C22H42O2 | 28191865.2 | 6.38
156 | 16.01 | 782 | 17-Pentatriacontene | C35H70 | 6129549.849 | 5.06
157 | 16.15 | 912 | 1-Dodecanol, 2-hexyl- | C18H38O | 211266260.1 | 5.05
158 | 16.19 | 908 | Eicosane | C20H42 | 108705384.1 | 13.74
159 | 16.29 | 813 | 1-Hexadecanol, 2-methyl- | C17H36O | 32623588.6 | 2.93
160 | 16.41 | 793 | 4-Octadecenal | C18H34O | 13957013.5 | 4.23
161 | 16.49 | 792 | 17-Pentatriacontene | C35H70 | 5873417.094 | 5.31
163 | 16.68 | 873 | 1-Heneicosanol | C21H44O | 124790951.2 | 3.93
164 | 16.72 | 900 | 9-Nonadecene | C19H38 | 94961359.7 | 3.63
165 | 16.76 | 895 | Eicosane | C20H42 | 94964234.9 | 13.49
166 | 16.86 | 842 | Z-5-Nonadecene | C19H38 | 20135224.7 | 5.11
167 | 16.99 | 804 | 17-Pentatriacontene | C35H70 | 12664430.3 | 5.14
168 | 17.07 | 801 | 17-Pentatriacontene | C35H70 | 6394637.582 | 5.87
169 | 17.15 | 795 | 17-Pentatriacontene | C35H70 | 4675645.297 | 4.53
170 | 17.31 | 937 | Eicosane | C20H42 | 231091861.1 | 4.34
171 | 17.41 | 837 | 1-Eicosanol | C20H42O | 16801066.3 | 3.37
172 | 17.55 | 783 | 17-Pentatriacontene | C35H70 | 13063047.6 | 4.97
175 | 17.82 | 898 | Heneicosane | C21H44 | 203015348.8 | 12.02
176 | 17.9 | 798 | Eicosanenitrile | C20H39N | 30228829.4 | 8.94
177 | 18.03 | 805 | 17-Pentatriacontene | C35H70 | 4960355.102 | 6.44
179 | 18.14 | 779 | 17-Pentatriacontene | C35H70 | 5632665.057 | 8.78
180 | 18.32 | 895 | Tetracosane | C24H50 | 178669570.9 | 13.22
181 | 18.42 | 799 | 17-Pentatriacontene | C35H70 | 16485537.4 | 6.19
182 | 18.53 | 793 | 17-Pentatriacontene | C35H70 | 4727351.251 | 4.16
185 | 18.82 | 897 | Pentacosane | C25H52 | 150947940.5 | 9.46
187 | 18.93 | 826 | 17-Pentatriacontene | C35H70 | 10586405.0 | 5.67
189 | 19.13 | 724 | Ethanol, 2-(9-octadecenyloxy)-, (Z)- | C20H40O2 | 7561927.796 | 5.57
191 | 19.32 | 890 | Pentacosane | C25H52 | 135759183.8 | 9.66
192 | 19.45 | 810 | 17-Pentatriacontene | C35H70 | 13361292.8 | 4.97
196 | 19.78 | 714 | 2-Pentenoic acid, 5-(decahydro-5,5,8a-trimethyl-2-methylene-1-naphthalenyl)-3-methyl-, [1S-[1a(E),4aß,8aa]]- | C20H32O2 | 57386515.4 | 24.88
197 | 19.86 | 876 | Pentacosane | C25H52 | 92348537.6 | 7.61
199 | 20 | 783 | 17-Pentatriacontene | C35H70 | 4699415.636 | 10.34
200 | 20.13 | 804 | Hexadecanoic acid, hexadecyl ester | C32H64O2 | 31602517.6 | 24.22
201 | 20.21 | 705 | 9-Octadecenoic acid (Z)-, octadecyl ester | C36H70O2 | 55132119.7 | 3.61
203 | 20.44 | 876 | Pentacosane | C25H52 | 88486873.5 | 7.54
204 | 20.51 | 863 | Triphenylphosphine oxide | C18H15OP | 29291307.6 | 11.37
211 | 21.09 | 870 | Pentacosane | C25H52 | 81188084.6 | 5.68
214 | 21.45 | 717 | 1-Heptatriacotanol | C37H76O | 7022942.346 | 10.91
218 | 21.83 | 865 | Pentacosane | C25H52 | 71711258.1 | 5.82
226 | 22.69 | 860 | Pentacosane | C25H52 | 55011952.1 | 7.7
233 | 23.71 | 851 | Pentacosane | C25H52 | 40964121.7 | 7.61
242 | 24.91 | 816 | Tetracosane, 11-decyl- | C34H70 | 27520142.7 | 6.49

## PC_B_2hrs
Peak | Ret.Time | 1st Hit | Library Compound | Chemical Formula | Area | Prob
No. | min | SI |  |  | counts*min | %
TIC | TIC | TIC | TIC | TIC | TIC | TIC
6 | 2.58 | 823 | 1-Hexene, 3,4-dimethyl- | C8H16 | 3944810.792 | 5.44
9 | 2.77 | 780 | 2-Hydroxy-3-hexanone | C6H12O2 | 17844985.9 | 15.72
11 | 3.08 | 847 | 2-Hydroxy-3-hexanone | C6H12O2 | 60391433.4 | 15.05
12 | 3.58 | 838 | 2-Hydroxy-3-hexanone | C6H12O2 | 108195522.6 | 10.42
23 | 4.36 | 828 | 2-Hydroxy-3-hexanone | C6H12O2 | 67575759.7 | 9.58
25 | 4.55 | 887 | (Z),(Z)-2,4-Hexadiene | C6H10 | 3130242.273 | 7.25
29 | 4.82 | 936 | 1-Heptene | C7H14 | 27783754.6 | 9.51
30 | 4.94 | 933 | Heptane | C7H16 | 22380389.3 | 16.82
32 | 5.14 | 827 | 2,3-Dimethyl-1,4-pentadiene | C7H12 | 4613640.959 | 7.37
34 | 5.26 | 888 | 3,4-Heptadiene | C7H12 | 10126496.8 | 9.2
35 | 5.35 | 848 | Cyclohexane, methyl- | C7H14 | 8948338.155 | 12.3
37 | 5.52 | 919 | Cyclopentane, ethyl- | C7H14 | 5335311.181 | 8.12
39 | 5.63 | 788 | 3-Cyclohexene-1-methanol | C7H12O | 5521316.937 | 4.82
40 | 5.67 | 878 | 3,4-Heptadiene | C7H12 | 4387714.395 | 9.92
42 | 5.83 | 894 | 2,3-Dimethyl-1,4-pentadiene | C7H12 | 4642177.684 | 8.28
43 | 5.89 | 920 | 1-Ethylcyclopentene | C7H12 | 10181961.7 | 13.17
46 | 6.1 | 812 | Cyclobutene, 2-propenylidene- | C7H8 | 7625611.867 | 23.35
47 | 6.17 | 910 | Cyclohexene, 3-methyl- | C7H12 | 16167112.25 | 11.28
48 | 6.25 | 872 | Bicyclo[4.1.0]hept-2-ene | C7H10 | 7533593.575 | 7.56
49 | 6.38 | 770 | 3-Cyclohexen-1-ol, 1-methyl- | C7H12O | 12912178.83 | 19.37
50 | 6.46 | 822 | 1-Heptene, 2-methyl- | C8H16 | 3371581.541 | 12.17
51 | 6.57 | 875 | 2-Octene | C8H16 | 36065458.9 | 6.98
52 | 6.74 | 906 | Hexane, 2,4-dimethyl- | C8H18 | 31709307.7 | 29.6
53 | 6.85 | 730 | 2-Octen-1-ol, (E)- | C8H16O | 16412737.8 | 11.61
54 | 6.95 | 739 | 2-Furanol, tetrahydro- | C4H8O2 | 13729350.2 | 8.03
56 | 7.12 | 832 | 1-Nonyne | C9H16 | 8868804.329 | 7.71
57 | 7.17 | 928 | 1-Methyl-2-methylenecyclohexane | C8H14 | 11985589.8 | 6.83
59 | 7.27 | 841 | Cyclopentane, propyl- | C8H16 | 6334856.621 | 8.08
60 | 7.32 | 911 | Cyclohexane, ethyl- | C8H16 | 13612835.66 | 6.15
61 | 7.48 | 861 | 6-Methyl-3-heptyne | C8H14 | 8361699.39 | 19.25
62 | 7.57 | 799 | Cyclohexane, ethylidene- | C8H14 | 5753705.262 | 6.86
63 | 7.71 | 710 | 1,8-Dichlorooctane | C8H16Cl2 | 6700804.306 | 6.57
64 | 7.76 | 739 | Camphenol, 6- | C10H16O | 3914736.146 | 6.4
65 | 7.85 | 806 | Spiro[2.5]octane | C8H14 | 27668708.6 | 8.91
66 | 7.95 | 851 | Cyclohexane, 1,4-bis(methylene)- | C8H12 | 23153965.5 | 11.98
67 | 8.08 | 774 | 4,4-Dimethyl-cyclohex-2-en-1-ol | C8H14O | 20193048.3 | 10.1
68 | 8.17 | 856 | 3-Nonene | C9H18 | 58338246.3 | 5.61
69 | 8.28 | 910 | Nonane | C9H20 | 50429881.5 | 5.77
70 | 8.34 | 819 | trans--4-Nonene | C9H18 | 14282890.8 | 10.16
71 | 8.41 | 823 | Cyclohexane, 1-ethyl-4-methyl-, cis- | C9H18 | 16330688.4 | 8.96
72 | 8.54 | 797 | Ethylidenecycloheptane | C9H16 | 14406385.9 | 6.03
73 | 8.58 | 718 | 2-Octenoic acid, cis- | C8H14O2 | 14235433.5 | 5.71
74 | 8.69 | 719 | 4,4-Dimethyl-1-hexene | C8H16 | 13769023.2 | 6
75 | 8.86 | 767 | Cyclopropanemethanol, a-butyl- | C8H16O | 27674934.9 | 10.06
76 | 8.91 | 800 | Furan, 2-butyltetrahydro- | C8H16O | 18832586.0 | 10.39
77 | 9.02 | 813 | trans-2-Methyl-4-hexen-3-ol | C7H14O | 39199149.8 | 12.6
78 | 9.05 | 824 | Furan, 2-butyltetrahydro- | C8H16O | 46155316.1 | 7.78
79 | 9.23 | 834 | 4,5-Nonadiene, 2-methyl- | C10H18 | 11076521.3 | 3.9
80 | 9.3 | 816 | 2-Decene, (Z)- | C10H20 | 36726509.4 | 4.38
81 | 9.36 | 908 | Cyclopropane, 1-heptyl-2-methyl- | C11H22 | 85508045.4 | 5.81
82 | 9.46 | 902 | Decane | C10H22 | 80459194.8 | 7.48
83 | 9.52 | 840 | cis-3-Decene | C10H20 | 10403507.0 | 11.18
84 | 9.6 | 815 | 3-Decyn-2-ol | C10H18O | 14638414.9 | 7.49
85 | 9.66 | 823 | 3-Decyn-2-ol | C10H18O | 18683200.5 | 6.76
86 | 9.76 | 783 | 1,6-Octadiene, 3,7-dimethyl- | C10H18 | 19796256.2 | 4.14
87 | 9.85 | 778 | 2,4-Pentadien-1-ol, 3-pentyl-, (2Z)- | C10H18O | 26871500.4 | 6.82
88 | 9.97 | 792 | Cyclopentene, 1-pentyl- | C10H18 | 13673318.1 | 7.45
89 | 10.03 | 717 | 3-Decyn-2-ol | C10H18O | 9918125.288 | 4.31
90 | 10.11 | 774 | Cyclohexene, 3-(2-methylpropyl)- | C10H18 | 24433404.55 | 4.79
91 | 10.17 | 770 | 9-Octadecenal | C18H34O | 19176484.7 | 5.09
92 | 10.28 | 801 | 1-Undecyne | C11H20 | 6118772.3 | 3.45
93 | 10.36 | 909 | Cyclopropane, 1-heptyl-2-methyl- | C11H22 | 153086727.5 | 3.62
94 | 10.44 | 860 | Undecane | C11H24 | 125221044.4 | 7.43
95 | 10.58 | 788 | 2,4-Pentadien-1-ol, 3-pentyl-, (2Z)- | C10H18O | 20036904.3 | 5.07
96 | 10.65 | 807 | (R)-(-)-14-Methyl-8-hexadecyn-1-ol | C17H32O | 11114274.0 | 5.25
97 | 10.71 | 795 | cis-p-mentha-1(7),8-dien-2-ol | C10H16O | 3952427.503 | 5.03
98 | 10.76 | 822 | (R)-(-)-14-Methyl-8-hexadecyn-1-ol | C17H32O | 9919088.53 | 4.77
99 | 10.83 | 759 | 2,4-Undecadien-1-ol | C11H20O | 24261686.5 | 5.24
100 | 10.91 | 747 | cis,cis-7,10,-Hexadecadienal | C16H28O | 5346443.384 | 5.13
101 | 11.03 | 758 | cis,cis-7,10,-Hexadecadienal | C16H28O | 36233247.4 | 4.94
103 | 11.23 | 892 | 3-Tetradecene, (Z)- | C14H28 | 299177321.0 | 3.62
104 | 11.34 | 771 | 2,4-Undecadien-1-ol | C11H20O | 5025122.877 | 3.79
105 | 11.42 | 802 | Undec-10-ynoic acid, dodecyl ester | C23H42O2 | 15152252.3 | 5.37
106 | 11.51 | 802 | cis,cis-7,10,-Hexadecadienal | C16H28O | 9740780.566 | 5.89
107 | 11.57 | 779 | 2-Octylcyclopropene-1-heptanol | C18H34O | 7064577.212 | 5.6
108 | 11.63 | 814 | 1,12-Tridecadiene | C13H24 | 16396245.2 | 4.61
109 | 11.69 | 801 | Undec-10-ynoic acid, dodecyl ester | C23H42O2 | 24189223.1 | 6.69
110 | 11.73 | 772 | 1,12-Tridecadiene | C13H24 | 3693505.742 | 4.93
111 | 11.8 | 763 | 1,12-Tridecadiene | C13H24 | 14936636.0 | 4.51
112 | 11.85 | 752 | 1,12-Tridecadiene | C13H24 | 7506060.483 | 4.66
114 | 12 | 882 | 1-Octanol, 2-butyl- | C12H26O | 342982162.4 | 4.02
116 | 12.18 | 783 | 1,12-Tridecadiene | C13H24 | 21539224.6 | 3.98
117 | 12.29 | 781 | 1,2-15,16-Diepoxyhexadecane | C16H30O2 | 7925831.004 | 3.7
118 | 12.34 | 768 | 1,12-Tridecadiene | C13H24 | 19618543.24 | 5.66
119 | 12.4 | 784 | 1,2-15,16-Diepoxyhexadecane | C16H30O2 | 26052077.4 | 4.52
120 | 12.46 | 777 | 1,12-Tridecadiene | C13H24 | 50698911.85 | 4.02
121 | 12.59 | 797 | 1,12-Tridecadiene | C13H24 | 14669979.4 | 2.89
122 | 12.72 | 892 | 1-Octanol, 2-butyl- | C12H26O | 356742437.8 | 4.9
123 | 12.88 | 782 | E-2-Octadecadecen-1-ol | C18H36O | 16151986.6 | 3.73
124 | 12.92 | 769 | 1,2-15,16-Diepoxyhexadecane | C16H30O2 | 4760684.757 | 4.25
125 | 13.01 | 781 | Undec-10-ynoic acid, tetradecyl ester | C25H46O2 | 10284116.0 | 3.69
126 | 13.17 | 774 | 1,2-15,16-Diepoxyhexadecane | C16H30O2 | 87549783.8 | 5.12
127 | 13.24 | 748 | 1,2-15,16-Diepoxyhexadecane | C16H30O2 | 6007397.286 | 6.19
128 | 13.38 | 912 | 1-Octanol, 2-butyl- | C12H26O | 355058403.4 | 6.42
129 | 13.53 | 829 | E-2-Hexadecacen-1-ol | C16H32O | 37737974.5 | 3.82
130 | 13.67 | 801 | (E)-Hexadec-2-enal | C16H30O | 23523260.7 | 3.57
131 | 13.72 | 768 | E-2-Octadecadecen-1-ol | C18H36O | 24449439.1 | 3.96
132 | 13.83 | 783 | E-2-Octadecadecen-1-ol | C18H36O | 71415296.76 | 2.65
133 | 14 | 910 | 1-Decanol, 2-hexyl- | C16H34O | 368496274.8 | 7.22
134 | 14.14 | 823 | 10-Heneicosene (c,t) | C21H42 | 26845016.5 | 3.34
135 | 14.2 | 780 | E-2-Octadecadecen-1-ol | C18H36O | 29027847.56 | 4.63
136 | 14.3 | 824 | 1-Hexadecanol, 2-methyl- | C17H36O | 23772116.5 | 5.08
137 | 14.45 | 765 | E-2-Octadecadecen-1-ol | C18H36O | 65355382.29 | 2.7
138 | 14.59 | 904 | 2-Ethyl-1-dodecanol | C14H30O | 348696894.5 | 7.23
139 | 14.72 | 834 | 2-Methyl-E-7-hexadecene | C17H34 | 17912450.1 | 4.9
140 | 14.8 | 799 | E-2-Octadecadecen-1-ol | C18H36O | 29458580.0 | 2.4
141 | 14.88 | 811 | E-2-Octadecadecen-1-ol | C18H36O | 23795072.8 | 3.96
142 | 14.94 | 802 | E-2-Octadecadecen-1-ol | C18H36O | 19197891.3 | 3.1
143 | 15.01 | 795 | E-2-Octadecadecen-1-ol | C18H36O | 14681620.9 | 3.59
144 | 15.04 | 791 | E-2-Octadecadecen-1-ol | C18H36O | 5319089.4 | 4.48
145 | 15.14 | 894 | 1-Decanol, 2-hexyl- | C16H34O | 272402597.3 | 6.08
146 | 15.24 | 836 | E-7-Octadecene | C18H36 | 31488296.7 | 4.17
147 | 15.36 | 787 | E-7-Octadecene | C18H36 | 32080199.7 | 3.27
148 | 15.44 | 793 | Tetracosan-10-yl acetate | C26H52O2 | 10133554.7 | 2.63
149 | 15.5 | 790 | 17-Pentatriacontene | C35H70 | 18312034.3 | 3.15
150 | 15.55 | 808 | 1-Cyclopentyleicosane | C25H50 | 16634528.6 | 2.64
151 | 15.66 | 892 | 1-Decanol, 2-hexyl- | C16H34O | 268890835.5 | 6.13
152 | 15.77 | 846 | Z-5-Nonadecene | C19H38 | 35560190.0 | 4.59
153 | 15.89 | 811 | Z-5-Nonadecene | C19H38 | 37153363.8 | 3.39
154 | 15.97 | 800 | 17-Pentatriacontene | C35H70 | 15552152.3 | 2.52
155 | 16.03 | 787 | 17-Pentatriacontene | C35H70 | 17012444.3 | 3.65
156 | 16.2 | 925 | Eicosane | C20H42 | 228863593.4 | 5.07
157 | 16.28 | 840 | Tetracosan-10-yl acetate | C26H52O2 | 31895804.3 | 3.53
158 | 16.4 | 792 | 17-Pentatriacontene | C35H70 | 28956484.1 | 2.38
159 | 16.47 | 815 | 17-Pentatriacontene | C35H70 | 14836813.7 | 3.32
160 | 16.53 | 796 | 17-Pentatriacontene | C35H70 | 6304178.172 | 2.37
161 | 16.67 | 886 | Eicosane | C20H42 | 182617872.8 | 10.87
162 | 16.76 | 843 | Henicos-1-ene | C21H42 | 27603769.8 | 4.49
164 | 16.84 | 807 | 17-Pentatriacontene | C35H70 | 14279060.21 | 4.35
165 | 16.89 | 804 | 17-Pentatriacontene | C35H70 | 11113490.3 | 2.96
166 | 16.94 | 820 | 17-Pentatriacontene | C35H70 | 5620790.747 | 4.53
168 | 17.11 | 908 | Eicosane | C20H42 | 129623757.2 | 10.87
169 | 17.22 | 832 | 17-Pentatriacontene | C35H70 | 15651761.4 | 3.53
170 | 17.3 | 814 | 17-Pentatriacontene | C35H70 | 7175336.139 | 4.35
171 | 17.35 | 807 | 17-Pentatriacontene | C35H70 | 7502355.954 | 5.55
172 | 17.4 | 822 | 17-Pentatriacontene | C35H70 | 3609912.49 | 6.9
173 | 17.55 | 900 | Pentacosane | C25H52 | 76584381.4 | 11.18
174 | 17.64 | 819 | 17-Pentatriacontene | C35H70 | 6270497.442 | 6.66
175 | 17.75 | 795 | 17-Pentatriacontene | C35H70 | 3188809.234 | 5.06
177 | 17.87 | 808 | 9-Octadecenamide, (Z)- | C18H35NO | 7234732.177 | 17.17
178 | 17.96 | 897 | Pentacosane | C25H52 | 38831879.2 | 9.5
183 | 18.37 | 886 | Pentacosane | C25H52 | 14344012.3 | 6.32
187 | 18.8 | 854 | Pentacosane | C25H52 | 4514111.273 | 5.11